## Sheet1
Material | Specific Heat (kJ/kgK) | Density kg/m3) | Approximate thickness (mm) | Kappa
Wall
Brick | 0.8 | 1760 | 101.6 | 0.1430528
Wood | 1.88 | 483.3333 | 14.3 | 0.01299393
Siding (aluminum, fiber cement, vinyl, or steel) | 1.26 | 775 | 4.318 | 0.004216527
Stucco | 0.84 | 1770 | 16.33333 | 0.0242844
Shingle (composition) | 2 | 750 | 11 | 0.0165
Stone | 0.86 | 2314.286 | 101.6 | 0.202213
Concrete block | 0.9 | 2240 | 203.2 | 0.4096512
Other | 0 | 0 | 0 | 0
Roof
Ceramic or clay tiles | 0.84 | 800 | 12.5 | 0.0084
Wood shingles/shakes | 1.3 | 513 | 19.05 | 0.012704445
Metal | 0.5 | 7830 | 0.381 | 0.001491615
Slate or synthetic slate | 1.26 | 2700 | 13 | 0.044226
Shingles (composition or asphalt) | 1.26 | 900 | 60.96 | 0.06912864
Concrete tiles | 0.9 | 2240 | 18.85 | 0.0380016
Other | 0 | 0 | 0 | 0
Not applicable | 0 | 0 | 0 | 0
Sources
ASHRAE Handbook of Fundamentals, Chapter 26, Table 1
ASHRAE Handbook of Fundamentals, Chapter 33, Table 3
Home Depot online catalog
IESVE Table 6 System Material Database
Note on C3: [Threaded comment] Your version of Excel allows you to read this threaded comment; however, any edits to it will get removed if the file is opened in a newer version of Excel. Learn more: https://go.microsoft.com/fwlink/?linkid=870924 Comment: Average of Brick, fired clay
Note on C4: [Threaded comment] Your version of Excel allows you to read this threaded comment; however, any edits to it will get removed if the file is opened in a newer version of Excel. Learn more: https://go.microsoft.com/fwlink/?linkid=870924 Comment: Average of plywood (douglas fir) and plywood/wood panels
Note on B5: [Threaded comment] Your version of Excel allows you to read this threaded comment; however, any edits to it will get removed if the file is opened in a newer version of Excel. Learn more: https://go.microsoft.com/fwlink/?linkid=870924 Comment: Average of wood plywood, lapped, and aluminum, steel, or vinyl over sheathing
Note on C5: [Threaded comment] Your version of Excel allows you to read this threaded comment; however, any edits to it will get removed if the file is opened in a newer version of Excel. Learn more: https://go.microsoft.com/fwlink/?linkid=870924 Comment: Average of fiber/cement board
Note on B6: [Threaded comment] Your version of Excel allows you to read this threaded comment; however, any edits to it will get removed if the file is opened in a newer version of Excel. Learn more: https://go.microsoft.com/fwlink/?linkid=870924 Comment: Average of cement plaster, sand aggregate and sand aggregate, and sand aggregate on metal lath
Note on C6: [Threaded comment] Your version of Excel allows you to read this threaded comment; however, any edits to it will get removed if the file is opened in a newer version of Excel. Learn more: https://go.microsoft.com/fwlink/?linkid=870924 Comment: Average of cement plaster, sand aggregate, and sand aggregate on metal lath
Note on D6: [Threaded comment] Your version of Excel allows you to read this threaded comment; however, any edits to it will get removed if the file is opened in a newer version of Excel. Learn more: https://go.microsoft.com/fwlink/?linkid=870924 Comment: Average of sand aggregate and sand aggregate on metal lath
Note on B8: [Threaded comment] Your version of Excel allows you to read this threaded comment; however, any edits to it will get removed if the file is opened in a newer version of Excel. Learn more: https://go.microsoft.com/fwlink/?linkid=870924 Comment: Average of calcitic, dolomitic, limestone, marble, and granite and limestone
Note on C8: [Threaded comment] Your version of Excel allows you to read this threaded comment; however, any edits to it will get removed if the file is opened in a newer version of Excel. Learn more: https://go.microsoft.com/fwlink/?linkid=870924 Comment: Average of calcitic, dolomitic, limestone, marble, and granite and limestone
Note on B9: [Threaded comment] Your version of Excel allows you to read this threaded comment; however, any edits to it will get removed if the file is opened in a newer version of Excel. Learn more: https://go.microsoft.com/fwlink/?linkid=870924 Comment: Average of sanding gravel or stone aggregate concretes
Note on C9: [Threaded comment] Your version of Excel allows you to read this threaded comment; however, any edits to it will get removed if the file is opened in a newer version of Excel. Learn more: https://go.microsoft.com/fwlink/?linkid=870924 Comment: Average of sanding gravel or stone aggregate concretes
Note on B18: [Threaded comment] Your version of Excel allows you to read this threaded comment; however, any edits to it will get removed if the file is opened in a newer version of Excel. Learn more: https://go.microsoft.com/fwlink/?linkid=870924 Comment: Average of sanding gravel or stone aggregate concretes
Note on C18: [Threaded comment] Your version of Excel allows you to read this threaded comment; however, any edits to it will get removed if the file is opened in a newer version of Excel. Learn more: https://go.microsoft.com/fwlink/?linkid=870924 Comment: Average of sanding gravel or stone aggregate concretes